## Schichtdicke
| mPas | g/cm³ | W/m K
MX-2 | 85000 | 3.96 | 5.6
MX-4 | 87000 | 2.5 | 8.5
Kryonaut | 150000 | 3.7 | 12.5
Conductonaut | 0.0021 | 6.24 | 73
Noctua NH-H1 | 500000 | 2.49
ungeschliffen
F [N] | sConductonaut [mm] | sMX-4 [mm] | sMX-4 [mm] | sMX-2 [mm] | sNoctua NH-H1 [mm] | sKryonaut [mm] | sKryonaut [mm]
0 | [6 empty] | 0.1037631
10 | 0.03240234 | 0.09476251 | 0.1380516 | 0.04896766 | 0.136 | 0.05903873 | 0.05358005
50 | 0.02593956 | 0.06566017 | 0.1369508 | 0.03649729 | 0.07905942 | 0.04483963 | 0.04289149
75 | 0.02379623 | 0.05883641 | 0.1306605 | 0.03371905 | 0.06796639 | 0.04117065 | 0.03985719
125 | 0.02083905 | 0.05148832 | 0.1003867 | 0.03041946 | 0.05665193 | 0.03649428 | 0.03581819
250 | 0.01963435 | 0.04401097 | 0.08123552 | 0.0262873 | 0.04505174 | 0.03005095 | 0.02992636
300 | 0.01963435 | 0.04249505 | 0.08066784 | 0.0252641 | 0.04258161 | 0.02833713 | 0.02829348
650 | 0.01963435 | 0.03776815 | 0.08028662 | 0.02120583 | 0.0341962 | 0.02097968 | 0.02095779

## 9900K
mm | N | W | °C | K
0.138 | 27 | 183 | 61.446 | 27.446 | 55.995 | 39.5
0.118 | 100 | 183 | 60.656 | 26.656 | 55.995 | 39.5
0.094 | 150 | 183 | 59.708 | 25.708 | 55.995 | 39.5
0.0832 | 200 | 183 | 59.2814 | 25.2814 | 55.995 | 39.5
0.0815 | 233 | 183 | 59.21425 | 25.21425 | 55.995 | 39.5
0.081 | 400 | 183 | 59.1945 | 25.1945 | 55.995 | 39.5
0.081 | 650 | 183 | 59.1945 | 25.1945 | 55.995 | 39.5
mm | N | W | °C | K
0.138 | 27 | 128 | 52.69895 | 18.69895 | 48.95091 | 27.15967
0.118 | 100 | 128 | 52.15575 | 18.15575 | 48.95091 | 27.15967
0.094 | 150 | 128 | 51.50392 | 17.50392 | 48.95091 | 27.15967
0.0832 | 200 | 128 | 51.2106 | 17.2106 | 48.95091 | 27.15967
0.0815 | 233 | 128 | 51.16442 | 17.16442 | 48.95091 | 27.15967
0.081 | 400 | 128 | 51.15085 | 17.15085 | 48.95091 | 27.15967
0.081 | 650 | 128 | 51.15085 | 17.15085 | 48.95091 | 27.15967
mm | N | W | °C | K
0.138 | 27 | 183 | 73.083 | 39.083 | 56.04 | 123.5
0.118 | 100 | 183 | 70.613 | 36.613 | 56.04 | 123.5
0.094 | 150 | 183 | 67.649 | 33.649 | 56.04 | 123.5
0.0832 | 200 | 183 | 66.3152 | 32.3152 | 56.04 | 123.5
0.0815 | 233 | 183 | 66.10525 | 32.10525 | 56.04 | 123.5
0.081 | 400 | 183 | 66.0435 | 32.0435 | 56.04 | 123.5
0.081 | 650 | 183 | 66.0435 | 32.0435 | 56.04 | 123.5
mm | N | W | °C | K
0.138 | 27 | 128 | 60.76562 | 26.76562 | 48.94083022 | 85.6868745
0.118 | 100 | 128 | 59.05188 | 25.05188 | 48.94083022 | 85.6868745
0.094 | 150 | 128 | 56.9954 | 22.9954 | 48.94083022 | 85.6868745
0.0832 | 200 | 128 | 56.06998 | 22.06998 | 48.94083022 | 85.6868745
0.0815 | 233 | 128 | 55.92431 | 21.92431 | 48.94083022 | 85.6868745
0.081 | 400 | 128 | 55.88147 | 21.88147 | 48.94083022 | 85.6868745
0.081 | 650 | 128 | 55.88147 | 21.88147 | 48.94083022 | 85.6868745
mm | N | W | °C | K
0.042 | 11 | 183 | 53.09937 | 19.09937 | 53.32744 | -3.969453 | 35.25673
0.021 | 20 | 183 | 52.85145 | 18.85145 | 53.32744 | -3.969453 | 35.25673
0.016 | 40 | 183 | 52.76067 | 18.76067 | 53.32744 | -3.969453 | 35.25673
0.0127 | 80 | 183 | 52.69157 | 18.69157 | 53.32744 | -3.969453 | 35.25673
0.0118 | 140 | 183 | 52.67132 | 18.67132 | 53.32744 | -3.969453 | 35.25673
0.0114 | 240 | 183 | 52.66212 | 18.66212 | 53.32744 | -3.969453 | 35.25673
0.0112 | 400 | 183 | 52.65747 | 18.65747 | 53.32744 | -3.969453 | 35.25673
0.0111 | 650 | 183 | 52.65513 | 18.65513 | 53.32744 | -3.969453 | 35.25673
[5 empty] | 53.32744 | -3.969453 | 35.25673