## Tabelle1
Kühler | Alpha. XPS
Temp. Fluid | 33 | °C
33
33
Intel 9900K
HS 2,3 mm
| Lot - WLP |  | WLP - WLP |  | LQM - WLP |  | LQM - LQM
W | °C | ΔT | °C | ΔT | °C | ΔT | °C | ΔT
225 | 78.88938 | 45.88938 | 85.76084 | 52.76084 | 70.80909 | 37.80909 | 66.56127 | 33.56127
178 | 68.79524 | 35.79524 | 71.67558 | 38.67558 | 62.49981 | 29.49981 | 59.18736 | 26.18736
126 | 58.96988 | 25.96988 | 61.05995 | 28.05995 | 54.40966 | 21.40966 | 52.01659 | 19.01659
AMD 2700X
HS 2,3 mm
| Lot - WLP |  | WLP - WLP |  | LQM - WLP |  | LQM - LQM
W | °C | ΔT | °C | ΔT | °C | ΔT | °C | ΔT
151 | 62.78199 | 29.78199 | 65.07848 | 32.07848 | 57.92569 | 24.92569 | 55.43741 | 22.43741
121 | 56.63675 | 23.63675 | 58.4505 | 25.4505 | 52.79871 | 19.79871 | 50.8289 | 17.8289
91 | 50.5911 | 17.5911 | 51.93245 | 18.93245 | 47.74597 | 14.74597 | 46.28341 | 13.28341
Intel 8700K
HS 2,7 mm
| Lot - WLP |  | WLP - WLP |  | LQM - WLP |  | LQM - LQM
W | °C | ΔT | °C | ΔT | °C | ΔT | °C | ΔT
165 |  |  | 72.00841 | 39.00841 | 61.2775 | 28.2775 | 58.26165 | 25.26165
128 |  |  | 63.13158 | 30.13158 | 54.84718 | 21.84718 | 52.52338 | 19.52338
101 |  |  | 56.5423 | 23.5423 | 50.08256 | 17.08256 | 48.26882 | 15.26882
Intel 7980XE
HS 2,3 mm
| Lot - WLP |  | WLP - WLP |  | LQM - WLP |  | LQM - LQM
W | °C | ΔT | °C | ΔT | °C | ΔT | °C | ΔT
455 |  |  | 79.4323 | 46.4323 | 70.13313 | 37.13313 | 64.29124 | 31.29124
364 |  |  | 69.85695 | 36.85695 | 62.46936 | 29.46936 | 58.11254 | 25.11254
273 |  |  | 60.41699 | 27.41699 | 54.93647 | 21.93647 | 51.49363 | 18.49363